## Sheet1
Piece ID / Ref# | carbon | manganese | phosphorus | sulfur | silicon | aluminium | niobium | vanadium | gauge | width | weight | predictions
855-54498 / 961298 | 0.0461 | 0.2978 | 0.0072 | 0.0094 | 0.0135 | 0.0431 | 0.0004 | 0.0002 | 0.0264 | 46.4532 | 12100 | 28.14003
855-55074 / 844475 | 0.0882 | 1.002 | 0.01 | 0.0045 | 0.291 | 0.049 | 0.013 | 0.002 | 0.0658 | 42.0404 | 33660 | 31.69841
855-54364 / 936647 | 0.0844 | 1.016 | 0.01 | 0.0071 | 0.301 | 0.036 | 0.001 | 0.001 | 0.0767 | 40.7575 | 30100 | 30.95644
372967 / 635578 | 0.0343 | 0.187 | 0.005 | 0.0035 | 0.012 | 0.051 | 0.002 | 0.002 | 0.019 | 47.875 | 9260 | 29.09402
372972 / 635578 | 0.0343 | 0.187 | 0.005 | 0.0035 | 0.012 | 0.051 | 0.002 | 0.002 | 0.019 | 47.875 | 9880 | 29.11868
1246919 / 760312 | 0.0324 | 0.1979 | 0.0077 | 0.0081 | 0.0055 | 0.0491 | 0.0005 | 0.0002 | 0.019 | 47.875 | 10860 | 28.97492
372975 / 760312 | 0.0324 | 0.1979 | 0.0077 | 0.0081 | 0.0055 | 0.0491 | 0.0005 | 0.0002 | 0.019 | 47.875 | 10860 | 28.97492
373010 / 669727 | 0.0352 | 0.2325 | 0.0074 | 0.0078 | 0.0171 | 0.0611 | 0.0006 | 0.0004 | 0.019 | 47.875 | 10874 | 30.00499
373006 / 635596 | 0.0449 | 0.182 | 0.005 | 0.0045 | 0.011 | 0.046 | 0.002 | 0.001 | 0.019 | 47.875 | 10900 | 27.76132
373002 / 635596 | 0.0449 | 0.182 | 0.005 | 0.0045 | 0.011 | 0.046 | 0.002 | 0.001 | 0.019 | 47.875 | 10910 | 27.76172
373018 / 635596 | 0.0449 | 0.182 | 0.005 | 0.0045 | 0.011 | 0.046 | 0.002 | 0.001 | 0.019 | 47.875 | 10920 | 27.76212
373013 / 753586 | 0.0328 | 0.1764 | 0.0055 | 0.0058 | 0.0077 | 0.0373 | 0.001 | 0.0001 | 0.019 | 47.875 | 10960 | 27.7048
372977 / 753339 | 0.0319 | 0.1817 | 0.0065 | 0.0079 | 0.0081 | 0.0382 | 0.0004 | 0.0002 | 0.019 | 47.875 | 11000 | 28.01493
373014 / 669727 | 0.0352 | 0.2325 | 0.0074 | 0.0078 | 0.0171 | 0.0611 | 0.0006 | 0.0004 | 0.019 | 47.875 | 11000 | 30.01
373015 / 753586 | 0.0328 | 0.1764 | 0.0055 | 0.0058 | 0.0077 | 0.0373 | 0.001 | 0.0001 | 0.019 | 47.875 | 11000 | 27.7064
373016 / 669727 | 0.0352 | 0.2325 | 0.0074 | 0.0078 | 0.0171 | 0.0611 | 0.0006 | 0.0004 | 0.019 | 47.875 | 11010 | 30.0104
373017 / 669727 | 0.0352 | 0.2325 | 0.0074 | 0.0078 | 0.0171 | 0.0611 | 0.0006 | 0.0004 | 0.019 | 47.875 | 11010 | 30.0104
372970 / 753339 | 0.0319 | 0.1817 | 0.0065 | 0.0079 | 0.0081 | 0.0382 | 0.0004 | 0.0002 | 0.019 | 47.875 | 11020 | 28.01573
372976 / 753339 | 0.0319 | 0.1817 | 0.0065 | 0.0079 | 0.0081 | 0.0382 | 0.0004 | 0.0002 | 0.019 | 47.875 | 11020 | 28.01573
372991 / 753586 | 0.0328 | 0.1764 | 0.0055 | 0.0058 | 0.0077 | 0.0373 | 0.001 | 0.0001 | 0.019 | 47.875 | 11020 | 27.70719
373019 / 635596 | 0.0449 | 0.182 | 0.005 | 0.0045 | 0.011 | 0.046 | 0.002 | 0.001 | 0.019 | 47.875 | 11030 | 27.76649
373000 / 669727 | 0.0352 | 0.2325 | 0.0074 | 0.0078 | 0.0171 | 0.0611 | 0.0006 | 0.0004 | 0.019 | 47.875 | 11034 | 30.01135
372973 / 753339 | 0.0319 | 0.1817 | 0.0065 | 0.0079 | 0.0081 | 0.0382 | 0.0004 | 0.0002 | 0.019 | 47.875 | 11060 | 28.01732
372987 / 753101 | 0.0316 | 0.195 | 0.0063 | 0.0073 | 0.0108 | 0.0341 | 0.0009 | 0.0003 | 0.019 | 47.875 | 11080 | 27.72517
372988 / 753586 | 0.0328 | 0.1764 | 0.0055 | 0.0058 | 0.0077 | 0.0373 | 0.001 | 0.0001 | 0.019 | 47.875 | 11100 | 27.71037
372995 / 753586 | 0.0328 | 0.1764 | 0.0055 | 0.0058 | 0.0077 | 0.0373 | 0.001 | 0.0001 | 0.019 | 47.875 | 11100 | 27.71037
373001 / 753586 | 0.0328 | 0.1764 | 0.0055 | 0.0058 | 0.0077 | 0.0373 | 0.001 | 0.0001 | 0.019 | 47.875 | 11100 | 27.71037
372986 / 753398 | 0.0297 | 0.2052 | 0.0063 | 0.0066 | 0.0158 | 0.0385 | 0.0004 | 0.0005 | 0.019 | 47.875 | 11120 | 28.31333
373003 / 669727 | 0.0352 | 0.2325 | 0.0074 | 0.0078 | 0.0171 | 0.0611 | 0.0006 | 0.0004 | 0.019 | 47.875 | 11150 | 30.01597
372993 / 753586 | 0.0328 | 0.1764 | 0.0055 | 0.0058 | 0.0077 | 0.0373 | 0.001 | 0.0001 | 0.019 | 47.875 | 11170 | 27.71316
373004 / 753586 | 0.0328 | 0.1764 | 0.0055 | 0.0058 | 0.0077 | 0.0373 | 0.001 | 0.0001 | 0.019 | 47.875 | 11170 | 27.71316
372966 / 753339 | 0.0319 | 0.1817 | 0.0065 | 0.0079 | 0.0081 | 0.0382 | 0.0004 | 0.0002 | 0.019 | 47.875 | 11190 | 28.02249
372985 / 760312 | 0.0324 | 0.1979 | 0.0077 | 0.0081 | 0.0055 | 0.0491 | 0.0005 | 0.0002 | 0.019 | 47.875 | 11200 | 28.98844
373005 / 753398 | 0.0297 | 0.2052 | 0.0063 | 0.0066 | 0.0158 | 0.0385 | 0.0004 | 0.0005 | 0.019 | 47.875 | 11236 | 28.31794
372984 / 753101 | 0.0316 | 0.195 | 0.0063 | 0.0073 | 0.0108 | 0.0341 | 0.0009 | 0.0003 | 0.019 | 47.875 | 11270 | 27.73273
373007 / 753101 | 0.0316 | 0.195 | 0.0063 | 0.0073 | 0.0108 | 0.0341 | 0.0009 | 0.0003 | 0.019 | 47.875 | 11270 | 27.73273
373008 / 753101 | 0.0316 | 0.195 | 0.0063 | 0.0073 | 0.0108 | 0.0341 | 0.0009 | 0.0003 | 0.019 | 47.875 | 11270 | 27.73273
373009 / 669727 | 0.0352 | 0.2325 | 0.0074 | 0.0078 | 0.0171 | 0.0611 | 0.0006 | 0.0004 | 0.019 | 47.875 | 11290 | 30.02153
373011 / 769991 | 0.032 | 0.2063 | 0.0052 | 0.0085 | 0.007 | 0.0497 | 0.0003 | 0.0001 | 0.019 | 47.875 | 11290 | 29.03675
373020 / 769991 | 0.032 | 0.2063 | 0.0052 | 0.0085 | 0.007 | 0.0497 | 0.0003 | 0.0001 | 0.019 | 47.875 | 11290 | 29.03675
373021 / 753398 | 0.0297 | 0.2052 | 0.0063 | 0.0066 | 0.0158 | 0.0385 | 0.0004 | 0.0005 | 0.019 | 47.875 | 11320 | 28.32129
372971 / 753339 | 0.0319 | 0.1817 | 0.0065 | 0.0079 | 0.0081 | 0.0382 | 0.0004 | 0.0002 | 0.019 | 47.875 | 11390 | 28.03044
372964 / 753339 | 0.0319 | 0.1817 | 0.0065 | 0.0079 | 0.0081 | 0.0382 | 0.0004 | 0.0002 | 0.019 | 47.875 | 11400 | 28.03084
372965 / 753339 | 0.0319 | 0.1817 | 0.0065 | 0.0079 | 0.0081 | 0.0382 | 0.0004 | 0.0002 | 0.019 | 47.875 | 11400 | 28.03084
372996 / 760226 | 0.0328 | 0.2123 | 0.0054 | 0.0054 | 0.021 | 0.0424 | 0.0006 | 0.0007 | 0.019 | 47.875 | 11440 | 28.46129
372978 / 753623 | 0.0414 | 0.196 | 0.005 | 0.006 | 0.0055 | 0.0626 | 0.0004 | 0.0001 | 0.019 | 47.875 | 11450 | 29.31885
372994 / 753398 | 0.0297 | 0.2052 | 0.0063 | 0.0066 | 0.0158 | 0.0385 | 0.0004 | 0.0005 | 0.019 | 47.875 | 11450 | 28.32646
372999 / 760226 | 0.0328 | 0.2123 | 0.0054 | 0.0054 | 0.021 | 0.0424 | 0.0006 | 0.0007 | 0.019 | 47.875 | 11450 | 28.46169
373023 / 760226 | 0.0328 | 0.2123 | 0.0054 | 0.0054 | 0.021 | 0.0424 | 0.0006 | 0.0007 | 0.019 | 47.875 | 11460 | 28.46209
373024 / 760226 | 0.0328 | 0.2123 | 0.0054 | 0.0054 | 0.021 | 0.0424 | 0.0006 | 0.0007 | 0.019 | 47.875 | 11510 | 28.46408
373025 / 652882 | 0.0298 | 0.1812 | 0.0071 | 0.0071 | 0.0103 | 0.0307 | 0.0001 | 0.0002 | 0.019 | 47.875 | 11530 | 27.52388
372989 / 760312 | 0.0324 | 0.1979 | 0.0077 | 0.0081 | 0.0055 | 0.0491 | 0.0005 | 0.0002 | 0.019 | 47.875 | 11670 | 29.00713
463962 / 851846 | 0.0283 | 0.1844 | 0.0059 | 0.0078 | 0.014 | 0.0414 | 0.0001 | 0.0001 | 0.019 | 47.875 | 39750 | 29.70173
877014402 / 851503 | 0.0186 | 0.1923 | 0.003 | 0.0096 | 0.0066 | 0.0655 | 0.0003 | 0.0001 | 0.0197 | 13 | 5979 | 35.03798
1405285501 / 850465 | 0.0328 | 0.1952 | 0.0041 | 0.0087 | 0.0151 | 0.0405 | 0.0005 | 0.0001 | 0.0217 | 35.189 | 17480 | 29.91545
970-91645 / 962579 | 0.0302 | 0.1981 | 0.0067 | 0.0077 | 0.0142 | 0.0445 | 0.0004 | 0.0002 | 0.0228 | 44.0945 | 17593 | 29.51466
11822760 / 852053 | 0.0014 | 0.1044 | 0.0043 | 0.0103 | 0.0062 | 0.0689 | 0.001 | 0.0017 | 0.026 | 55.25 | 18780 | 32.7301
1254083 / 954246 | 0.0017 | 0.0976 | 0.0039 | 0.0047 | 0.0056 | 0.0681 | 0.0013 | 0.0016 | 0.0276 | 38.5039 | 14060 | 34.01244
947964504 / 834773 | 0.0403 | 0.215 | 0.011 | 0.0059 | 0.009 | 0.059 | 0.002 | 0.003 | 0.028 | 26.75 | 9425 | 32.42418
947565202 / 884020 | 0.0442 | 0.25 | 0.019 | 0.008 | 0.012 | 0.053 | 0.002 | 0.003 | 0.028 | 26.75 | 24863 | 32.64067
970-91708 / 962749 | 0.0299 | 0.171 | 0.0037 | 0.0067 | 0.0174 | 0.0549 | 0.0002 | 0.0002 | 0.029 | 36.1811 | 11530 | 31.03225
T017964 / 851254 | 0.0087 | 0.6068 | 0.0054 | 0.0079 | 0.5362 | 0.284 | 0.002 | 0.0001 | 0.029 | 51.825 | 23840 | 56.26756
4276313.010 / 953644 | 0.0021 | 0.0958 | 0.004 | 0.0096 | 0.0057 | 0.0664 | 0.0007 | 0.0021 | 0.029 | 58.2812 | 20680 | 32.27857
4139544.010 / 866787 | 0.002 | 0.1024 | 0.0039 | 0.0102 | 0.0074 | 0.0772 | 0.0004 | 0.0021 | 0.029 | 59 | 14080 | 32.93394
877862001 / 866785 | 0.0018 | 0.1004 | 0.004 | 0.0105 | 0.0071 | 0.075 | 0.0004 | 0.0023 | 0.0297 | 49.4488 | 37580 | 34.82865
920-40804 / 869949 | 0.0312 | 0.1912 | 0.0081 | 0.0103 | 0.0135 | 0.038 | 0.0005 | 0.0002 | 0.03 | 38.5827 | 29432 | 30.2425
920-40803 / 841726 | 0.05 | 0.216 | 0.008 | 0.0039 | 0.027 | 0.03 | 0.001 | 0.001 | 0.0311 | 35.4331 | 29167 | 28.57198
920-40805 / 960955 | 0.0302 | 0.2044 | 0.0058 | 0.0056 | 0.0058 | 0.052 | 0.0006 | 0.0002 | 0.0315 | 39.252 | 24758 | 30.96762
970-91840 / 869508 | 0.0335 | 0.2138 | 0.007 | 0.0076 | 0.0133 | 0.0449 | 0.0003 | 0.001 | 0.032 | 39.4095 | 22884 | 30.42507
970-91783 / 955584 | 0.028 | 0.1791 | 0.0065 | 0.008 | 0.0118 | 0.0436 | 0.0003 | 0.0002 | 0.0325 | 36.1811 | 14484 | 30.47939
970-91097 / 961798 | 0.0291 | 0.1891 | 0.0071 | 0.0076 | 0.0056 | 0.0543 | 0.0002 | 0.0002 | 0.0367 | 37.126 | 1534 | 30.75079
X219019 / 955452 | 0.0317 | 0.1857 | 0.0049 | 0.0103 | 0.0113 | 0.0391 | 0.0011 | 0.0002 | 0.0387 | 36.1417 | 13636 | 29.99949
875875900 / 786227 | 0.1 | 2.05 | 0.012 | 0.003 | 0.6 | 0.048 | 0.01 | 0.005 | 0.039 | 38.2879 | 18215 | 35.40646
945509301 / 842275 | 0.0877 | 0.998 | 0.008 | 0.0004 | 0.29 | 0.027 | 0.013 | 0.003 | 0.0394 | 20.9843 | 12430 | 30.81303
945509302 / 842275 | 0.0877 | 0.998 | 0.008 | 0.0004 | 0.29 | 0.027 | 0.013 | 0.003 | 0.0394 | 20.9843 | 12430 | 30.81303
R1078227 / 832329 | 0.0969 | 1.727 | 0.011 | 0.0017 | 0.289 | 0.043 | 0.002 | 0.001 | 0.0394 | 43.189 | 33140 | 31.04304
R1077638 / 832329 | 0.0969 | 1.727 | 0.011 | 0.0017 | 0.289 | 0.043 | 0.002 | 0.001 | 0.0394 | 43.2677 | 38920 | 31.2641
40359 / 886579 | 0.1 | 2.04 | 0.011 | 0.003 | 0.6 | 0.05 | 0.011 | 0.004 | 0.0524 | 35.315 | 24080 | 36.11528
X219578 / 963052 | 0.0311 | 0.1828 | 0.0047 | 0.0086 | 0.0143 | 0.0229 | 0.0004 | 0.0002 | 0.0559 | 48.1496 | 15906 | 27.6151
T008256 / 615268 | 0.1508 | 2.1026 | 0.0086 | 0.0008 | 0.643 | 0.5018 | 0.0091 | 0.0043 | 0.063 | 40.6693 | 38030 | 72.16914
9482388 / 844146 | 0.0904 | 1.015 | 0.009 | 0.0046 | 0.305 | 0.049 | 0.001 | 0.002 | 0.0777 | 34.3932 | 30280 | 32.49666
9486812 / 844150 | 0.0865 | 1.02 | 0.009 | 0.0056 | 0.305 | 0.047 | 0.001 | 0.002 | 0.0779 | 34.5182 | 25600 | 32.46984
854-95937 / 987205 | 0.101 | 2.06 | 0.009 | 0.003 | 0.59 | 0.04 | 0.011 | 0.003 | 0.078 | 50 | 7660 | 33.02671
857-17185 / 786112 | 0.09 | 2.09 | 0.018 | 0.005 | 0.66 | 0.045 | 0.011 | 0.003 | 0.0783 | 49.9606 | 42580 | 36.58713
855-52449 / 945214 | 0.0938 | 1.881 | 0.014 | 0.0022 | 0.307 | 0.046 | 0.002 | 0.002 | 0.0783 | 53.3465 | 19700 | 31.36419
9489715 / 843116 | 0.0842 | 0.968 | 0.009 | 0.006 | 0.259 | 0.037 | 0.001 | 0.001 | 0.0784 | 34.3932 | 27980 | 31.20231
855-53977 / 834593 | 0.0958 | 2.193 | 0.009 | 0.0015 | 0.642 | 0.051 | 0.011 | 0.003 | 0.0784 | 57.999 | 23640 | 34.72197
855-54339 / 834593 | 0.0958 | 2.193 | 0.009 | 0.0015 | 0.642 | 0.051 | 0.011 | 0.003 | 0.0784 | 57.999 | 27520 | 34.87627
854-89532 / 987078 | 0.16 | 0.39 | 0.013 | 0.01 | 0.25 | 0.001 | 0.0001 | 0.001 | 0.0786 | 56.9871 | 45860 | 19.78098
9501023 / 844148 | 0.0854 | 1.026 | 0.013 | 0.0059 | 0.298 | 0.046 | 0.002 | 0.002 | 0.0787 | 34.3932 | 30140 | 32.75173
9481896 / 844150 | 0.0865 | 1.02 | 0.009 | 0.0056 | 0.305 | 0.047 | 0.001 | 0.002 | 0.0787 | 34.3932 | 31080 | 32.71611
9480769 / 844149 | 0.082 | 1.009 | 0.01 | 0.0041 | 0.307 | 0.038 | 0.001 | 0.002 | 0.0787 | 34.4094 | 29780 | 32.14531
9481829 / 844150 | 0.0865 | 1.02 | 0.009 | 0.0056 | 0.305 | 0.047 | 0.001 | 0.002 | 0.0787 | 34.4488 | 30700 | 32.69479
854-95309 / 987194 | 0.152 | 2.1 | 0.013 | 0.004 | 0.67 | 0.496 | 0.011 | 0.005 | 0.0787 | 42.0472 | 9380 | 71.22375
855-57105 / 936700 | 0.1416 | 1.419 | 0.012 | 0.0029 | 0.273 | 0.042 | 0.002 | 0.002 | 0.0787 | 48.3465 | 34000 | 27.42688
855-57177 / 936700 | 0.1416 | 1.419 | 0.012 | 0.0029 | 0.273 | 0.042 | 0.002 | 0.002 | 0.0787 | 48.3858 | 31000 | 27.30319
855-57397 / 937901 | 0.147 | 1.419 | 0.013 | 0.0022 | 0.275 | 0.043 | 0.002 | 0.002 | 0.0787 | 52.4016 | 10940 | 25.75901
854-90118 / 987170 | 0.174 | 0.38 | 0.011 | 0.011 | 0.24 | 0.001 | 0.0001 | 0.001 | 0.0787 | 56.9871 | 46180 | 18.68872
854-93154 / 987184 | 0.149 | 2.08 | 0.012 | 0.003 | 0.68 | 0.5 | 0.01 | 0.004 | 0.0788 | 47.5197 | 7020 | 70.80228
855-58898 / 937694 | 0.0896 | 0.404 | 0.01 | 0.0026 | 0.01 | 0.042 | 0.001 | 0.002 | 0.0794 | 48.0625 | 34510 | 26.9205
855-58139 / 936582 | 0.2903 | 0.422 | 0.008 | 0.0033 | 0.178 | 0.051 | 0.001 | 0.003 | 0.081 | 45.6625 | 14000 | 14.28274
854-95183 / 956132 | 0.0457 | 0.2036 | 0.008 | 0.0085 | 0.0047 | 0.0571 | 0.0002 | 0.0002 | 0.0858 | 54.025 | 7980 | 29.14301
854-82345 / 961187 | 0.0297 | 0.187 | 0.0068 | 0.008 | 0.0141 | 0.0517 | 0.0012 | 0.0002 | 0.0947 | 59.625 | 21660 | 29.89635
854-92615 / 962257 | 0.0317 | 0.1913 | 0.0076 | 0.0074 | 0.0118 | 0.0425 | 0.0003 | 0.0002 | 0.1022 | 60.125 | 6700 | 28.41116
854-94461 / 962075 | 0.0374 | 0.204 | 0.0058 | 0.0066 | 0.0057 | 0.0491 | 0.0006 | 0.0002 | 0.1174 | 60.125 | 7140 | 28.76099
855-58609 / 937375 | 0.0775 | 0.351 | 0.008 | 0.0044 | 0.004 | 0.037 | 0.001 | 0.001 | 0.1226 | 36.0625 | 6960 | 28.0291
876117302 / Y3674572T | 0.225 | 1.2 | 0.017 | 0.002 | 0.25 | 0.048 | 0.001 | 0.002 | 0.0453 | 25.4448 | 17236 | 22.64158
B834547B / Y2258614T | 0.226 | 1.18 | 0.013 | 0.003 | 0.24 | 0.042 | 0.001 | 0.002 | 0.0531 | 13.7982 | 4370 | 22.8091
876126913 / Y3673889T | 0.225 | 1.26 | 0.017 | 0.003 | 0.24 | 0.039 | 0.001 | 0.002 | 0.0551 | 7.5 | 2231 | 23.54695
295383502 / Y1312962T | 0.223 | 1.23 | 0.02 | 0.001 | 0.25 | 0.038 | 0 | 0.002 | 0.0756 | 18.1084 | 5680 | 22.90243
877580402 / Y2275073T | 0.236 | 1.17 | 0.016 | 0.002 | 0.25 | 0.049 | 0.001 | 0.003 | 0.0787 | 16.15 | 11333 | 23.48237
876377303 / Y3680456T | 0.217 | 1.2 | 0.017 | 0.002 | 0.28 | 0.044 | 0.001 | 0.002 | 0.0591 | 54.4881 | 23800 | 20.37128
X219573 / 843H7177052A | 0.002 | 0.1 | 0.01 | 0.005 | 0.006 | 0.05 | 0.002 | 0.002 | 0.026 | 67.3228 | 22223 | 29.77079
T42292E2 / 831E0874001A | 0.008 | 0.25 | 0.051 | 0.004 | 0.005 | 0.065 | 0.002 | 0.001 | 0.0241 | 56.7343 | 4470 | 32.12807
465323 / 843H6597053A | 0.002 | 0.07 | 0.012 | 0.011 | 0.005 | 0.069 | 0.002 | 0.003 | 0.0256 | 66.3385 | 17705 | 31.85993
T42912E2 / 841H0151052A | 0.011 | 0.25 | 0.051 | 0.006 | 0.005 | 0.057 | 0.002 | 0.001 | 0.0258 | 59.8437 | 5660 | 31.05079
T43787E2 / 832E3247005A | 0.013 | 0.27 | 0.058 | 0.006 | 0.005 | 0.06 | 0.002 | 0.001 | 0.0259 | 54.4531 | 7940 | 32.07755
T42288E3 / 841H0157051A | 0.01 | 0.26 | 0.051 | 0.007 | 0.005 | 0.064 | 0.002 | 0.001 | 0.0259 | 59.8437 | 6940 | 31.8561
T42287E11 / 841H0157052A | 0.01 | 0.26 | 0.051 | 0.007 | 0.005 | 0.064 | 0.002 | 0.001 | 0.0259 | 59.8437 | 9200 | 31.94597
T42287E122 / 841H0157052A | 0.01 | 0.26 | 0.051 | 0.007 | 0.005 | 0.064 | 0.002 | 0.001 | 0.0259 | 59.8437 | 9500 | 31.9579
T38030E2 / 842C3849055A | 0.005 | 0.23 | 0.023 | 0.006 | 0.006 | 0.061 | 0.011 | 0.001 | 0.0259 | 63.5468 | 8050 | 30.85756
T38029E23 / 833E6297001A | 0.007 | 0.22 | 0.023 | 0.007 | 0.006 | 0.065 | 0.012 | 0.001 | 0.0259 | 63.5468 | 9000 | 31.13586
T35580E21 / 843D6248052A | 0.009 | 0.27 | 0.057 | 0.005 | 0.005 | 0.057 | 0.002 | 0.001 | 0.026 | 60.0468 | 32380 | 32.37865
T43751E / 842E3939055A | 0.007 | 0.2 | 0.022 | 0.006 | 0.005 | 0.061 | 0.009 | 0.001 | 0.026 | 62.75 | 12605 | 30.87213
T43747E2 / 842E3944052A | 0.005 | 0.22 | 0.023 | 0.008 | 0.005 | 0.076 | 0.011 | 0.001 | 0.026 | 65.6406 | 9470 | 32.05715
T27521E / 833C6538001A | 0.006 | 0.23 | 0.024 | 0.006 | 0.006 | 0.059 | 0.01 | 0.001 | 0.0261 | 37.2968 | 31120 | 34.48064
T33250E1 / 843D6686054A | 0.008 | 0.19 | 0.024 | 0.007 | 0.005 | 0.06 | 0.008 | 0.001 | 0.0261 | 63.5156 | 24860 | 31.18809
T44120E2 / 841H0472052A | 0.002 | 0.09 | 0.011 | 0.006 | 0.005 | 0.069 | 0.002 | 0.003 | 0.0261 | 67.2187 | 5260 | 31.03788
T44120E3 / 841H0472052A | 0.002 | 0.09 | 0.011 | 0.006 | 0.005 | 0.069 | 0.002 | 0.003 | 0.0261 | 67.2187 | 22210 | 31.71193
T44121E3 / 841H0472051A | 0.002 | 0.09 | 0.011 | 0.006 | 0.005 | 0.069 | 0.002 | 0.003 | 0.0261 | 67.375 | 9050 | 31.17114
T44978E3 / 841E1274054A | 0.002 | 0.09 | 0.01 | 0.005 | 0.005 | 0.056 | 0.002 | 0.002 | 0.0261 | 67.375 | 10750 | 29.80185
T42888E2 / 831H0043001A | 0.002 | 0.05 | 0.01 | 0.006 | 0.005 | 0.069 | 0.002 | 0.003 | 0.0262 | 67.2187 | 9430 | 31.09419
T33243E11 / 842C3963054A | 0.002 | 0.1 | 0.012 | 0.007 | 0.007 | 0.052 | 0.002 | 0.003 | 0.0262 | 67.375 | 42210 | 31.12931
T33245E21 / 841D0910056A | 0.001 | 0.12 | 0.013 | 0.009 | 0.005 | 0.053 | 0.002 | 0.003 | 0.0263 | 65.4375 | 47810 | 31.88403
T43783E2 / 831E0874002A | 0.008 | 0.25 | 0.051 | 0.004 | 0.005 | 0.065 | 0.002 | 0.001 | 0.028 | 56.7031 | 18700 | 32.76762
T43742E2 / 842E3964055A | 0.001 | 0.11 | 0.013 | 0.005 | 0.005 | 0.058 | 0.002 | 0.002 | 0.03 | 66.5 | 7780 | 30.21468
T43745E21 / 841E0780054A | 0.001 | 0.1 | 0.011 | 0.006 | 0.005 | 0.049 | 0.002 | 0.002 | 0.03 | 66.5 | 8440 | 29.44
T41709E1 / 831E0158003A | 0.002 | 0.11 | 0.01 | 0.005 | 0.005 | 0.05 | 0.002 | 0.003 | 0.03 | 66.625 | 11570 | 29.74345
T43720E1 / 842H3107052A | 0.01 | 0.27 | 0.056 | 0.006 | 0.005 | 0.07 | 0.002 | 0.001 | 0.0303 | 70.4375 | 28570 | 32.22722
B806786 / 162P8213003A | 0.09 | 2.15 | 0.008 | 0.001 | 0.639 | 0.039 | 0.011 | 0.003 | 0.0386 | 41.7322 | 36663 | 35.54967
880142300 / 831E1091003A | 0.04 | 0.16 | 0.009 | 0.006 | 0.008 | 0.033 | 0.002 | 0.001 | 0.0689 | 40.3936 | 31107 | 29.62762
875908601 / 51799 | 0.151 | 1.89 | 0.019 | 0.001 | 0.213 | 0.023 | 0 | 0 | 0.0787 | 42.8346 | 36565 | 25.96478
875872901 / 51799 | 0.151 | 1.89 | 0.019 | 0.001 | 0.213 | 0.023 | 0 | 0 | 0.0787 | 42.8346 | 37145 | 25.98784
875866801 / 51799 | 0.151 | 1.89 | 0.019 | 0.001 | 0.213 | 0.023 | 0 | 0 | 0.0787 | 42.8346 | 37820 | 26.01469
875899401 / 51138 | 0.148 | 1.89 | 0.019 | 0.001 | 0.205 | 0.026 | 0 | 0 | 0.0787 | 42.8346 | 38640 | 26.46162
875906701 / 51138 | 0.148 | 1.89 | 0.019 | 0.001 | 0.205 | 0.026 | 0 | 0 | 0.0787 | 42.8346 | 38820 | 26.46877
875820900 / 51138 | 0.148 | 1.89 | 0.019 | 0.001 | 0.205 | 0.026 | 0 | 0 | 0.079 | 42.835 | 27965 | 26.04245
876066300 / 51801 | 0.149 | 1.9 | 0.02 | 0.001 | 0.207 | 0.025 | 0 | 0 | 0.079 | 42.835 | 39077 | 26.3874
X215919 / 834712 | 0.0362 | 0.22 | 0.011 | 0.0068 | 0.003 | 0.06 | 0.001 | 0.001 | 0.0191 | 67.6703 | 33973 | 28.591
906572 / 869582 | 0.0017 | 0.0931 | 0.0034 | 0.0075 | 0.0063 | 0.0576 | 0.0007 | 0.0013 | 0.0247 | 48.812 | 48436 | 33.31751
X216265 / 961528 | 0.0019 | 0.0998 | 0.0044 | 0.0075 | 0.0073 | 0.0687 | 0.0009 | 0.0019 | 0.0249 | 62.8278 | 56284 | 33.20543
X218767 / 946616 | 0.0016 | 0.083 | 0.005 | 0.0045 | 0.001 | 0.067 | 0.001 | 0.005 | 0.0249 | 63.7333 | 56284 | 33.47557
X215486 / 936943 | 0.0371 | 0.189 | 0.006 | 0.003 | 0.009 | 0.055 | 0.001 | 0.001 | 0.025 | 63.3002 | 54234 | 29.15316
X215992 / 961321 | 0.0412 | 0.2319 | 0.0072 | 0.0132 | 0.0135 | 0.0432 | 0.0007 | 0.0002 | 0.0251 | 59.2057 | 45702 | 28.4455
X217183 / 936943 | 0.0371 | 0.189 | 0.006 | 0.003 | 0.009 | 0.055 | 0.001 | 0.001 | 0.0253 | 63.3002 | 49273 | 28.96127
X215917 / 853507 | 0.0022 | 0.0973 | 0.0062 | 0.0094 | 0.0057 | 0.0543 | 0.0009 | 0.0023 | 0.0268 | 56.2923 | 48028 | 32.58656
X218536 / 844462 | 0.0471 | 0.211 | 0.008 | 0.0046 | 0.011 | 0.039 | 0.001 | 0.002 | 0.0268 | 61.4104 | 41248 | 27.19781
X218768 / 961997 | 0.0025 | 0.1026 | 0.0072 | 0.0045 | 0.0073 | 0.0713 | 0.0011 | 0.0028 | 0.027 | 40.0325 | 36784 | 35.32753
X218127 / 946555 | 0.0017 | 0.077 | 0.004 | 0.0054 | 0.003 | 0.079 | 0.002 | 0.004 | 0.0273 | 66.5285 | 47598 | 33.69496
296063700 / 859412 | 0.0385 | 0.2103 | 0.0044 | 0.0068 | 0.0064 | 0.046 | 0.0005 | 0.0001 | 0.0288 | 54.7569 | 21517 | 27.96032