## test_acermital_df.xslx
Online Inventory for Sale
View Inventory Consolidated Report
View inventory for: TARGET STEEL
as of 7/13/2019 01:34
Sorted by Minor Product, Business Unit, Category, Gauge, Width, Weight, Location, Grade
Piece ID / Ref# | Minor Product | Business Unit | Category | Gauge | Width | Weight | Location | Grade | Chemistry | Comment | Defect | Trans#
960-51209 / 853498 | ALL OTHER CR | USA - Indiana Harbor East | Reapp | 0.0390 x 0.0390 | 36.0561 | 11662 | I/N KOTE | 104 CS TYPE A | C: .0291 MN: .2091 S: .0099 P: .0107 SI: .0178 CB: .0004 V: .0002 AL: .0458 TI: .0012 B: .00010 CR: .0287 MO: .0033 NI: .0106 |  | EDGE BREAKS
854-89507 / 955005 | ALL OTHER CR | USA - Indiana Harbor East | Reapp | 0.0552 x 0.0552 | 48.5 | 15800 | CLINE | 400 DSA | C: .0290 MN: .1919 S: .0071 P: .0068 SI: .0091 CB: .0005 V: .0002 AL: .0434 TI: .0009 B: .00010 CR: .0219 MO: .0033 NI: .0072 |  | COIL WEIGHT LIGHT
854-90173 / 960985 | ALL OTHER CR | USA - Indiana Harbor East | Reapp | 0.0579 x 0.0579 | 35.9375 | 16040 | CLINE | 104 CS TYPE A | C: .0247 MN: .2346 S: .0106 P: .0115 SI: .0084 CB: .0005 V: .0002 AL: .0445 TI: .0007 B: .00010 CR: .0461 MO: .0016 NI: .0041 | LV 30/20 HRLN OK (2) SHIP PER SAMPLE MEETING | EXCESS ON ORDER
854-90172 / 960985 | ALL OTHER CR | USA - Indiana Harbor East | Reapp | 0.0579 x 0.0579 | 35.9375 | 17740 | CLINE | 104 CS TYPE A | C: .0247 MN: .2346 S: .0106 P: .0115 SI: .0084 CB: .0005 V: .0002 AL: .0445 TI: .0007 B: .00010 CR: .0461 MO: .0016 NI: .0041 | LV 30/20 HRLN OK (2) SHIP PER SAMPLE MEETING/ | EXCESS ON ORDER
9482391 / 843117 | ALL OTHER CR | USA - Indiana Harbor East | Reapp | 0.0753 x 0.0753 | 34.3238 | 29480 | AM-ADS LOG-PORT PORTAGE , 13 | 776 HIFORM 60 | C: .0883 MN:1.0170 S: .0039 P: .0110 SI: .3130 CB: .0020 V: .0020 AL: .0480 TI: .0030 B: .00020 CR: .0310 MO: .0050 NI: .0110 |  | DEAD PART - COILS
9482388 / 844146 | ALL OTHER CR | USA - Indiana Harbor East | Reapp | 0.0754 x 0.0754 | 34.2682 | 30280 | AM-ADS LOG-PORT PORTAGE , 13 | 087 SS50 | C: .0904 MN:1.0150 S: .0046 P: .0090 SI: .3050 CB: .0010 V: .0020 AL: .0490 TI: .0020 B: .00020 CR: .0290 MO: .0030 NI: .0150 |  | DEAD PART - COILS
9486812 / 844150 | ALL OTHER CR | USA - Indiana Harbor East | Reapp | 0.0756 x 0.0756 | 34.3932 | 25600 | AM-ADS LOG-PORT PORTAGE , 13 | 776 HIFORM 60 | C: .0865 MN:1.0200 S: .0056 P: .0090 SI: .3050 CB: .0010 V: .0020 AL: .0470 TI: .0020 B: .00020 CR: .0320 MO: .0030 NI: .0100 |  | DEAD PART - COILS
9489715 / 843116 | ALL OTHER CR | USA - Indiana Harbor East | Reapp | 0.0761 x 0.0761 | 34.2682 | 27980 | AM-ADS LOG-PORT PORTAGE , 13 | 087 SS50 | C: .0842 MN: .9680 S: .0060 P: .0090 SI: .2590 CB: .0010 V: .0010 AL: .0370 TI: .0020 B: .00020 CR: .0310 MO: .0040 NI: .0150 |  | DEAD PART - COILS, ROLLED IN GREASE/OIL/80
9501023 / 844148 | ALL OTHER CR | USA - Indiana Harbor East | Reapp | 0.0764 x 0.0764 | 34.2682 | 30140 | AM-ADS LOG-PORT PORTAGE , 13 | 776 HIFORM 60 | C: .0854 MN:1.0260 S: .0059 P: .0130 SI: .2980 CB: .0020 V: .0020 AL: .0460 TI: .0020 B: .00020 CR: .0350 MO: .0030 NI: .0090 |  | DEAD PART - COILS
9481896 / 844150 | ALL OTHER CR | USA - Indiana Harbor East | Reapp | 0.0764 x 0.0764 | 34.2682 | 31080 | AM-ADS LOG-PORT PORTAGE , 13 | 087 SS50 | C: .0865 MN:1.0200 S: .0056 P: .0090 SI: .3050 CB: .0010 V: .0020 AL: .0470 TI: .0020 B: .00020 CR: .0320 MO: .0030 NI: .0100 |  | DEAD PART - COILS
9481834 / 843116 | ALL OTHER CR | USA - Indiana Harbor East | Reapp | 0.0764 x 0.0764 | 34.2682 | 32420 | AM-ADS LOG-PORT PORTAGE , 13 | 087 SS50 | C: .0842 MN: .9680 S: .0060 P: .0090 SI: .2590 CB: .0010 V: .0010 AL: .0370 TI: .0020 B: .00020 CR: .0310 MO: .0040 NI: .0150 |  | DEAD PART - COILS
9480769 / 844149 | ALL OTHER CR | USA - Indiana Harbor East | Reapp | 0.0764 x 0.0764 | 34.2844 | 29780 | AM-ADS LOG-PORT PORTAGE , 13 | 087 SS50 | C: .0820 MN:1.0090 S: .0041 P: .0100 SI: .3070 CB: .0010 V: .0020 AL: .0380 TI: .0020 B: .00020 CR: .0340 MO: .0020 NI: .0060 |  | DEAD PART - COILS
9481829 / 844150 | ALL OTHER CR | USA - Indiana Harbor East | Reapp | 0.0764 x 0.0764 | 34.3238 | 30700 | AM-ADS LOG-PORT PORTAGE , 13 | 087 SS50 | C: .0865 MN:1.0200 S: .0056 P: .0090 SI: .3050 CB: .0010 V: .0020 AL: .0470 TI: .0020 B: .00020 CR: .0320 MO: .0030 NI: .0100 |  | DEAD PART - COILS
855-54364 / 936647 | ALL OTHER CR | USA - Indiana Harbor East | Reapp | 0.0767 x 0.0767 | 40.7575 | 30100 | CLINE | 087 SS50 | C: .0844 MN:1.0160 S: .0071 P: .0100 SI: .3010 CB: .0010 V: .0010 AL: .0360 TI: .0030 B: .00010 CR: .0290 MO: .0040 NI: .0130 |  | COIL WEIGHT LIGHT
854-82344 / 961187 | ALL OTHER CR | USA - Indiana Harbor East | Reapp | 0.0919 x 0.0919 | 59.5 | 30480 | IHW - 3 C/S | 400 DSA | C: .0297 MN: .1870 S: .0080 P: .0068 SI: .0141 CB: .0012 V: .0002 AL: .0517 TI: .0014 B: .00010 CR: .0250 MO: .0032 NI: .0109 | PER ANNA FLORES-MARTELL | ORDER CANCELLATION, COIL WEIGHT LIGHT
854-89518 / 954320 | ALL OTHER CR | USA - Indiana Harbor East | Reapp | 0.1139 x 0.1139 | 36.4375 | 20660 | CLINE | 104 CS TYPE A | C: .0201 MN: .1952 S: .0053 P: .0059 SI: .0062 CB: .0004 V: .0002 AL: .0690 TI: .0007 B: .00010 CR: .0256 MO: .0061 NI: .0059 |  | EXCESS ON ORDER
372967 / 635578 | ALL OTHER CR | USA - Indiana Harbor East | Salvage | 0.0190 x 0.0190 | 47.875 | 9260 | AM-TAYLOR COIL LORDSTOWN , 34 | CSB | C: .0343 MN: .1870 S: .0035 P: .0050 SI: .0120 CB: .0020 V: .0020 AL: .0510 TI: .0010 B: .00010 CR: .0160 MO: .0020 NI: .0070 | LIGHT CHATTER AND SPECKLED RUST | CHATTER
372972 / 635578 | ALL OTHER CR | USA - Indiana Harbor East | Salvage | 0.0190 x 0.0190 | 47.875 | 9880 | AM-TAYLOR COIL LORDSTOWN , 34 | CSB | C: .0343 MN: .1870 S: .0035 P: .0050 SI: .0120 CB: .0020 V: .0020 AL: .0510 TI: .0010 B: .00010 CR: .0160 MO: .0020 NI: .0070 | LIGHT CHATTER AND SPECKLED RUST | CHATTER
1246919 / 760312 | ALL OTHER CR | USA - Indiana Harbor East | Salvage | 0.0190 x 0.0190 | 47.875 | 10860 | AM-TAYLOR COIL LORDSTOWN , 34 | CSB | C: .0324 MN: .1979 S: .0081 P: .0077 SI: .0055 CB: .0005 V: .0002 AL: .0491 TI: .0006 B: .00010 CR: .0236 MO: .0038 NI: .0101 | LIGHT CHATTER AND SPECKLED RUST | CHATTER
372975 / 760312 | ALL OTHER CR | USA - Indiana Harbor East | Salvage | 0.0190 x 0.0190 | 47.875 | 10860 | AM-TAYLOR COIL LORDSTOWN , 34 | CSB | C: .0324 MN: .1979 S: .0081 P: .0077 SI: .0055 CB: .0005 V: .0002 AL: .0491 TI: .0006 B: .00010 CR: .0236 MO: .0038 NI: .0101 | LIGHT CHATTER AND SPECKLED RUST | CHATTER
373010 / 669727 | ALL OTHER CR | USA - Indiana Harbor East | Salvage | 0.0190 x 0.0190 | 47.875 | 10874 | AM-TAYLOR COIL LORDSTOWN , 34 | CSB | C: .0352 MN: .2325 S: .0078 P: .0074 SI: .0171 CB: .0006 V: .0004 AL: .0611 TI: .0010 B: .00010 CR: .0248 MO: .0044 NI: .0051 | LIGHT CHATTER AND SPECKLED RUST | CHATTER
373006 / 635596 | ALL OTHER CR | USA - Indiana Harbor East | Salvage | 0.0190 x 0.0190 | 47.875 | 10900 | AM-TAYLOR COIL LORDSTOWN , 34 | CSB | C: .0449 MN: .1820 S: .0045 P: .0050 SI: .0110 CB: .0020 V: .0010 AL: .0460 TI: .0010 B: .00010 CR: .0160 MO: .0030 NI: .0080 | LIGHT CHATTER AND SCATTERED SPECKLED RUST | CHATTER
373002 / 635596 | ALL OTHER CR | USA - Indiana Harbor East | Salvage | 0.0190 x 0.0190 | 47.875 | 10910 | AM-TAYLOR COIL LORDSTOWN , 34 | CSB | C: .0449 MN: .1820 S: .0045 P: .0050 SI: .0110 CB: .0020 V: .0010 AL: .0460 TI: .0010 B: .00010 CR: .0160 MO: .0030 NI: .0080 | LIGHT CHATTER AND SPECKLED RUST | CHATTER
373018 / 635596 | ALL OTHER CR | USA - Indiana Harbor East | Salvage | 0.0190 x 0.0190 | 47.875 | 10920 | AM-TAYLOR COIL LORDSTOWN , 34 | CSB | C: .0449 MN: .1820 S: .0045 P: .0050 SI: .0110 CB: .0020 V: .0010 AL: .0460 TI: .0010 B: .00010 CR: .0160 MO: .0030 NI: .0080 | LIGHT CHATTER AND SPECKLED RUST | CHATTER
373013 / 753586 | ALL OTHER CR | USA - Indiana Harbor East | Salvage | 0.0190 x 0.0190 | 47.875 | 10960 | AM-TAYLOR COIL LORDSTOWN , 34 | CSB | C: .0328 MN: .1764 S: .0058 P: .0055 SI: .0077 CB: .0010 V: .0001 AL: .0373 TI: .0008 B: .00010 CR: .0189 MO: .0037 NI: .0076 | LIGHT CHATTER AND SPECKLED RUST | CHATTER
372977 / 753339 | ALL OTHER CR | USA - Indiana Harbor East | Salvage | 0.0190 x 0.0190 | 47.875 | 11000 | AM-TAYLOR COIL LORDSTOWN , 34 | CSB | C: .0319 MN: .1817 S: .0079 P: .0065 SI: .0081 CB: .0004 V: .0002 AL: .0382 TI: .0005 B: .00010 CR: .0142 MO: .0030 NI: .0061 | LIGHT CHATTER AND SPECKLED RUST | CHATTER
373014 / 669727 | ALL OTHER CR | USA - Indiana Harbor East | Salvage | 0.0190 x 0.0190 | 47.875 | 11000 | AM-TAYLOR COIL LORDSTOWN , 34 | CSB | C: .0352 MN: .2325 S: .0078 P: .0074 SI: .0171 CB: .0006 V: .0004 AL: .0611 TI: .0010 B: .00010 CR: .0248 MO: .0044 NI: .0051 | LIGHT CHATTER AND SPECKLED RUST | CHATTER
373015 / 753586 | ALL OTHER CR | USA - Indiana Harbor East | Salvage | 0.0190 x 0.0190 | 47.875 | 11000 | AM-TAYLOR COIL LORDSTOWN , 34 | CSB | C: .0328 MN: .1764 S: .0058 P: .0055 SI: .0077 CB: .0010 V: .0001 AL: .0373 TI: .0008 B: .00010 CR: .0189 MO: .0037 NI: .0076 | LIGHT CHATTER AND SPECKLED RUST | CHATTER
373016 / 669727 | ALL OTHER CR | USA - Indiana Harbor East | Salvage | 0.0190 x 0.0190 | 47.875 | 11010 | AM-TAYLOR COIL LORDSTOWN , 34 | CSB | C: .0352 MN: .2325 S: .0078 P: .0074 SI: .0171 CB: .0006 V: .0004 AL: .0611 TI: .0010 B: .00010 CR: .0248 MO: .0044 NI: .0051 | LIGHT CHATTER AND SPECKLED RUST | CHATTER
373017 / 669727 | ALL OTHER CR | USA - Indiana Harbor East | Salvage | 0.0190 x 0.0190 | 47.875 | 11010 | AM-TAYLOR COIL LORDSTOWN , 34 | CSB | C: .0352 MN: .2325 S: .0078 P: .0074 SI: .0171 CB: .0006 V: .0004 AL: .0611 TI: .0010 B: .00010 CR: .0248 MO: .0044 NI: .0051 | LIGHT CHATTER AND SPECKLED RUST | CHATTER
372970 / 753339 | ALL OTHER CR | USA - Indiana Harbor East | Salvage | 0.0190 x 0.0190 | 47.875 | 11020 | AM-TAYLOR COIL LORDSTOWN , 34 | CSB | C: .0319 MN: .1817 S: .0079 P: .0065 SI: .0081 CB: .0004 V: .0002 AL: .0382 TI: .0005 B: .00010 CR: .0142 MO: .0030 NI: .0061 | LIGHT CHATTER AND SPECKLED RUST | CHATTER
372976 / 753339 | ALL OTHER CR | USA - Indiana Harbor East | Salvage | 0.0190 x 0.0190 | 47.875 | 11020 | AM-TAYLOR COIL LORDSTOWN , 34 | CSB | C: .0319 MN: .1817 S: .0079 P: .0065 SI: .0081 CB: .0004 V: .0002 AL: .0382 TI: .0005 B: .00010 CR: .0142 MO: .0030 NI: .0061 | LIGHT CHATTER AND SPECKLED RUST | CHATTER
372991 / 753586 | ALL OTHER CR | USA - Indiana Harbor East | Salvage | 0.0190 x 0.0190 | 47.875 | 11020 | AM-TAYLOR COIL LORDSTOWN , 34 | CSB | C: .0328 MN: .1764 S: .0058 P: .0055 SI: .0077 CB: .0010 V: .0001 AL: .0373 TI: .0008 B: .00010 CR: .0189 MO: .0037 NI: .0076 | LIGHT CHATTER AND SPECKLED RUST | CHATTER
373019 / 635596 | ALL OTHER CR | USA - Indiana Harbor East | Salvage | 0.0190 x 0.0190 | 47.875 | 11030 | AM-TAYLOR COIL LORDSTOWN , 34 | CSB | C: .0449 MN: .1820 S: .0045 P: .0050 SI: .0110 CB: .0020 V: .0010 AL: .0460 TI: .0010 B: .00010 CR: .0160 MO: .0030 NI: .0080 | LIGHT CHATTER AND SPECKLED RUST | CHATTER
373000 / 669727 | ALL OTHER CR | USA - Indiana Harbor East | Salvage | 0.0190 x 0.0190 | 47.875 | 11034 | AM-TAYLOR COIL LORDSTOWN , 34 | CSB | C: .0352 MN: .2325 S: .0078 P: .0074 SI: .0171 CB: .0006 V: .0004 AL: .0611 TI: .0010 B: .00010 CR: .0248 MO: .0044 NI: .0051 | LIGHT CHATTER AND SPECKLED RUST | CHATTER
372973 / 753339 | ALL OTHER CR | USA - Indiana Harbor East | Salvage | 0.0190 x 0.0190 | 47.875 | 11060 | AM-TAYLOR COIL LORDSTOWN , 34 | CSB | C: .0319 MN: .1817 S: .0079 P: .0065 SI: .0081 CB: .0004 V: .0002 AL: .0382 TI: .0005 B: .00010 CR: .0142 MO: .0030 NI: .0061 | LIGHT CHATTER AND SPECKLED RUST | CHATTER
372987 / 753101 | ALL OTHER CR | USA - Indiana Harbor East | Salvage | 0.0190 x 0.0190 | 47.875 | 11080 | AM-TAYLOR COIL LORDSTOWN , 34 | CSB | C: .0316 MN: .1950 S: .0073 P: .0063 SI: .0108 CB: .0009 V: .0003 AL: .0341 TI: .0011 B: .00010 CR: .0173 MO: .0030 NI: .0044 | LIGHT CHATTER AND SPECKLED RUST | CHATTER
372988 / 753586 | ALL OTHER CR | USA - Indiana Harbor East | Salvage | 0.0190 x 0.0190 | 47.875 | 11100 | AM-TAYLOR COIL LORDSTOWN , 34 | CSB | C: .0328 MN: .1764 S: .0058 P: .0055 SI: .0077 CB: .0010 V: .0001 AL: .0373 TI: .0008 B: .00010 CR: .0189 MO: .0037 NI: .0076 |  | CHATTER
372995 / 753586 | ALL OTHER CR | USA - Indiana Harbor East | Salvage | 0.0190 x 0.0190 | 47.875 | 11100 | AM-TAYLOR COIL LORDSTOWN , 34 | CSB | C: .0328 MN: .1764 S: .0058 P: .0055 SI: .0077 CB: .0010 V: .0001 AL: .0373 TI: .0008 B: .00010 CR: .0189 MO: .0037 NI: .0076 | LIGHT CHATTER AND SCATTERED SPECKLED RUST | CHATTER
373001 / 753586 | ALL OTHER CR | USA - Indiana Harbor East | Salvage | 0.0190 x 0.0190 | 47.875 | 11100 | AM-TAYLOR COIL LORDSTOWN , 34 | CSB | C: .0328 MN: .1764 S: .0058 P: .0055 SI: .0077 CB: .0010 V: .0001 AL: .0373 TI: .0008 B: .00010 CR: .0189 MO: .0037 NI: .0076 | LIGHT CHATTER AND SPECKLED RUST | CHATTER
372986 / 753398 | ALL OTHER CR | USA - Indiana Harbor East | Salvage | 0.0190 x 0.0190 | 47.875 | 11120 | AM-TAYLOR COIL LORDSTOWN , 34 | CSB | C: .0297 MN: .2052 S: .0066 P: .0063 SI: .0158 CB: .0004 V: .0005 AL: .0385 TI: .0019 B: .00010 CR: .0174 MO: .0041 NI: .0086 | LIGHT CHATTER AND SPECKLED RUST | CHATTER
373003 / 669727 | ALL OTHER CR | USA - Indiana Harbor East | Salvage | 0.0190 x 0.0190 | 47.875 | 11150 | AM-TAYLOR COIL LORDSTOWN , 34 | CSB | C: .0352 MN: .2325 S: .0078 P: .0074 SI: .0171 CB: .0006 V: .0004 AL: .0611 TI: .0010 B: .00010 CR: .0248 MO: .0044 NI: .0051 | LIGHT CHATTER AND SPECKLED RUST | CHATTER
372993 / 753586 | ALL OTHER CR | USA - Indiana Harbor East | Salvage | 0.0190 x 0.0190 | 47.875 | 11170 | AM-TAYLOR COIL LORDSTOWN , 34 | CSB | C: .0328 MN: .1764 S: .0058 P: .0055 SI: .0077 CB: .0010 V: .0001 AL: .0373 TI: .0008 B: .00010 CR: .0189 MO: .0037 NI: .0076 | LIGHT CHATTER AND SPECKLED RUST | CHATTER
373004 / 753586 | ALL OTHER CR | USA - Indiana Harbor East | Salvage | 0.0190 x 0.0190 | 47.875 | 11170 | AM-TAYLOR COIL LORDSTOWN , 34 | CSB | C: .0328 MN: .1764 S: .0058 P: .0055 SI: .0077 CB: .0010 V: .0001 AL: .0373 TI: .0008 B: .00010 CR: .0189 MO: .0037 NI: .0076 | LIGHT CHATTER AND SPECKLED RUST | CHATTER
372966 / 753339 | ALL OTHER CR | USA - Indiana Harbor East | Salvage | 0.0190 x 0.0190 | 47.875 | 11190 | AM-TAYLOR COIL LORDSTOWN , 34 | CSB | C: .0319 MN: .1817 S: .0079 P: .0065 SI: .0081 CB: .0004 V: .0002 AL: .0382 TI: .0005 B: .00010 CR: .0142 MO: .0030 NI: .0061 | LIGHT CHATTER AND SPECKLED RUST | CHATTER
372985 / 760312 | ALL OTHER CR | USA - Indiana Harbor East | Salvage | 0.0190 x 0.0190 | 47.875 | 11200 | AM-TAYLOR COIL LORDSTOWN , 34 | CSB | C: .0324 MN: .1979 S: .0081 P: .0077 SI: .0055 CB: .0005 V: .0002 AL: .0491 TI: .0006 B: .00010 CR: .0236 MO: .0038 NI: .0101 |  | CHATTER
373005 / 753398 | ALL OTHER CR | USA - Indiana Harbor East | Salvage | 0.0190 x 0.0190 | 47.875 | 11236 | AM-TAYLOR COIL LORDSTOWN , 34 | CSB | C: .0297 MN: .2052 S: .0066 P: .0063 SI: .0158 CB: .0004 V: .0005 AL: .0385 TI: .0019 B: .00010 CR: .0174 MO: .0041 NI: .0086 | LIGHT CHATTER AND SPECKLED RUST | CHATTER
372984 / 753101 | ALL OTHER CR | USA - Indiana Harbor East | Salvage | 0.0190 x 0.0190 | 47.875 | 11270 | AM-TAYLOR COIL LORDSTOWN , 34 | CSB | C: .0316 MN: .1950 S: .0073 P: .0063 SI: .0108 CB: .0009 V: .0003 AL: .0341 TI: .0011 B: .00010 CR: .0173 MO: .0030 NI: .0044 |  | CHATTER
373007 / 753101 | ALL OTHER CR | USA - Indiana Harbor East | Salvage | 0.0190 x 0.0190 | 47.875 | 11270 | AM-TAYLOR COIL LORDSTOWN , 34 | CSB | C: .0316 MN: .1950 S: .0073 P: .0063 SI: .0108 CB: .0009 V: .0003 AL: .0341 TI: .0011 B: .00010 CR: .0173 MO: .0030 NI: .0044 | LIGHT CHATTER AND SCATTERED SPECKLED RUST | CHATTER
373008 / 753101 | ALL OTHER CR | USA - Indiana Harbor East | Salvage | 0.0190 x 0.0190 | 47.875 | 11270 | AM-TAYLOR COIL LORDSTOWN , 34 | CSB | C: .0316 MN: .1950 S: .0073 P: .0063 SI: .0108 CB: .0009 V: .0003 AL: .0341 TI: .0011 B: .00010 CR: .0173 MO: .0030 NI: .0044 | LIGHT CHATTER AND SCATTERED SPECKLED RUST | CHATTER
373009 / 669727 | ALL OTHER CR | USA - Indiana Harbor East | Salvage | 0.0190 x 0.0190 | 47.875 | 11290 | AM-TAYLOR COIL LORDSTOWN , 34 | CSB | C: .0352 MN: .2325 S: .0078 P: .0074 SI: .0171 CB: .0006 V: .0004 AL: .0611 TI: .0010 B: .00010 CR: .0248 MO: .0044 NI: .0051 | LIGHT CHATTER AND SCATTERED SPECKLED RUST | CHATTER
373011 / 769991 | ALL OTHER CR | USA - Indiana Harbor East | Salvage | 0.0190 x 0.0190 | 47.875 | 11290 | AM-TAYLOR COIL LORDSTOWN , 34 | CSB | C: .0320 MN: .2063 S: .0085 P: .0052 SI: .0070 CB: .0003 V: .0001 AL: .0497 TI: .0005 B: .00010 CR: .0181 MO: .0018 NI: .0040 | LIGHT CHATTER AND SPECKLED RUST | CHATTER
373020 / 769991 | ALL OTHER CR | USA - Indiana Harbor East | Salvage | 0.0190 x 0.0190 | 47.875 | 11290 | AM-TAYLOR COIL LORDSTOWN , 34 | CSB | C: .0320 MN: .2063 S: .0085 P: .0052 SI: .0070 CB: .0003 V: .0001 AL: .0497 TI: .0005 B: .00010 CR: .0181 MO: .0018 NI: .0040 | LIGHT CHATTER AND SPECKLED RUST | CHATTER
373021 / 753398 | ALL OTHER CR | USA - Indiana Harbor East | Salvage | 0.0190 x 0.0190 | 47.875 | 11320 | AM-TAYLOR COIL LORDSTOWN , 34 | CSB | C: .0297 MN: .2052 S: .0066 P: .0063 SI: .0158 CB: .0004 V: .0005 AL: .0385 TI: .0019 B: .00010 CR: .0174 MO: .0041 NI: .0086 | LIGHT CHATTER AND SPECKLED RUST | CHATTER
372971 / 753339 | ALL OTHER CR | USA - Indiana Harbor East | Salvage | 0.0190 x 0.0190 | 47.875 | 11390 | AM-TAYLOR COIL LORDSTOWN , 34 | CSB | C: .0319 MN: .1817 S: .0079 P: .0065 SI: .0081 CB: .0004 V: .0002 AL: .0382 TI: .0005 B: .00010 CR: .0142 MO: .0030 NI: .0061 | LIGHT CHATTER AND SPECKLED RUST | CHATTER
372964 / 753339 | ALL OTHER CR | USA - Indiana Harbor East | Salvage | 0.0190 x 0.0190 | 47.875 | 11400 | AM-TAYLOR COIL LORDSTOWN , 34 | CSB | C: .0319 MN: .1817 S: .0079 P: .0065 SI: .0081 CB: .0004 V: .0002 AL: .0382 TI: .0005 B: .00010 CR: .0142 MO: .0030 NI: .0061 | LIGHT CHATTER AND SPECKLED RUST | CHATTER
372965 / 753339 | ALL OTHER CR | USA - Indiana Harbor East | Salvage | 0.0190 x 0.0190 | 47.875 | 11400 | AM-TAYLOR COIL LORDSTOWN , 34 | CSB | C: .0319 MN: .1817 S: .0079 P: .0065 SI: .0081 CB: .0004 V: .0002 AL: .0382 TI: .0005 B: .00010 CR: .0142 MO: .0030 NI: .0061 | LIGHT CHATTER AND SPECKLED RUST | CHATTER
372996 / 760226 | ALL OTHER CR | USA - Indiana Harbor East | Salvage | 0.0190 x 0.0190 | 47.875 | 11440 | AM-TAYLOR COIL LORDSTOWN , 34 | CSB | C: .0328 MN: .2123 S: .0054 P: .0054 SI: .0210 CB: .0006 V: .0007 AL: .0424 TI: .0025 B: .00010 CR: .0194 MO: .0049 NI: .0110 |  | RETURNED STEEL
372978 / 753623 | ALL OTHER CR | USA - Indiana Harbor East | Salvage | 0.0190 x 0.0190 | 47.875 | 11450 | AM-TAYLOR COIL LORDSTOWN , 34 | CSB | C: .0414 MN: .1960 S: .0060 P: .0050 SI: .0055 CB: .0004 V: .0001 AL: .0626 TI: .0004 B: .00010 CR: .0346 MO: .0047 NI: .0043 | LIGHT CHATTER AND SPECKLED RUST | CHATTER
372994 / 753398 | ALL OTHER CR | USA - Indiana Harbor East | Salvage | 0.0190 x 0.0190 | 47.875 | 11450 | AM-TAYLOR COIL LORDSTOWN , 34 | CSB | C: .0297 MN: .2052 S: .0066 P: .0063 SI: .0158 CB: .0004 V: .0005 AL: .0385 TI: .0019 B: .00010 CR: .0174 MO: .0041 NI: .0086 | LIGHT CHATTER AND SPECKLED RUST | CHATTER
372999 / 760226 | ALL OTHER CR | USA - Indiana Harbor East | Salvage | 0.0190 x 0.0190 | 47.875 | 11450 | AM-TAYLOR COIL LORDSTOWN , 34 | CSB | C: .0328 MN: .2123 S: .0054 P: .0054 SI: .0210 CB: .0006 V: .0007 AL: .0424 TI: .0025 B: .00010 CR: .0194 MO: .0049 NI: .0110 | LIGHT CHATTER AND SPECKLED RUST | CHATTER
373023 / 760226 | ALL OTHER CR | USA - Indiana Harbor East | Salvage | 0.0190 x 0.0190 | 47.875 | 11460 | AM-TAYLOR COIL LORDSTOWN , 34 | CSB | C: .0328 MN: .2123 S: .0054 P: .0054 SI: .0210 CB: .0006 V: .0007 AL: .0424 TI: .0025 B: .00010 CR: .0194 MO: .0049 NI: .0110 | LIGHT CHATTER AND SPECKLED RUST | CHATTER
373024 / 760226 | ALL OTHER CR | USA - Indiana Harbor East | Salvage | 0.0190 x 0.0190 | 47.875 | 11510 | AM-TAYLOR COIL LORDSTOWN , 34 | CSB | C: .0328 MN: .2123 S: .0054 P: .0054 SI: .0210 CB: .0006 V: .0007 AL: .0424 TI: .0025 B: .00010 CR: .0194 MO: .0049 NI: .0110 | LIGHT CHATTER AND SPECKLED RUST | CHATTER
373025 / 652882 | ALL OTHER CR | USA - Indiana Harbor East | Salvage | 0.0190 x 0.0190 | 47.875 | 11530 | AM-TAYLOR COIL LORDSTOWN , 34 | CSB | C: .0298 MN: .1812 S: .0071 P: .0071 SI: .0103 CB: .0001 V: .0002 AL: .0307 TI: .0005 B: .00010 CR: .0177 MO: .0032 NI: .0054 | LIGHT CHATTER AND SPECKLED RUST | CHATTER
372989 / 760312 | ALL OTHER CR | USA - Indiana Harbor East | Salvage | 0.0190 x 0.0190 | 47.875 | 11670 | AM-TAYLOR COIL LORDSTOWN , 34 | CSB | C: .0324 MN: .1979 S: .0081 P: .0077 SI: .0055 CB: .0005 V: .0002 AL: .0491 TI: .0006 B: .00010 CR: .0236 MO: .0038 NI: .0101 | LIGHT CHATTER AND SPECKLED RUST | CHATTER
463962 / 851846 | ALL OTHER CR | USA - Indiana Harbor East | Salvage | 0.0190 x 0.0190 | 47.875 | 39750 | AM-TAYLOR COIL LORDSTOWN , 34 | CSB | C: .0283 MN: .1844 S: .0078 P: .0059 SI: .0140 CB: .0001 V: .0001 AL: .0414 TI: .0008 B: .00010 CR: .0227 MO: .0028 NI: .0120 | INSIDE THE COIL STAINING | O/P STAIN
855-57943 / 946741 | ALL OTHER CR | USA - Indiana Harbor East | Salvage | 0.0191 x 0.0191 | 69 | 9960 | IHW - 3 C/S | DSA | C: .0276 MN: .2050 S: .0046 P: .0090 SI: .0010 CB: .0010 V: .0010 AL: .0540 TI: .0010 B: .00010 CR: .0270 MO: .0020 NI: .0040 |  | TEAROUTS
920-35727 / 955582 | ALL OTHER CR | USA - Indiana Harbor East | Salvage | 0.0192 x 0.0192 | 61.1811 | 58048 | I/N TEK | CSB | C: .0290 MN: .1953 S: .0069 P: .0066 SI: .0039 CB: .0005 V: .0002 AL: .0489 TI: .0009 B: .00010 CR: .0286 MO: .0014 NI: .0041 |  | SHAPE, HEAT BUCKLE
920-35724 / 962313 | ALL OTHER CR | USA - Indiana Harbor East | Salvage | 0.0192 x 0.0192 | 61.1811 | 58268 | I/N TEK | CSB | C: .0305 MN: .1869 S: .0086 P: .0140 SI: .0052 CB: .0015 V: .0002 AL: .0451 TI: .0017 B: .00010 CR: .0341 MO: .0018 NI: .0066 |  | SHAPE, HEAT BUCKLE
920-35715 / 962452 | ALL OTHER CR | USA - Indiana Harbor East | Salvage | 0.0194 x 0.0194 | 61.1811 | 22333 | I/N TEK | CSB | C: .0262 MN: .1869 S: .0056 P: .0069 SI: .0113 CB: .0013 V: .0002 AL: .0504 TI: .0045 B: .00010 CR: .0251 MO: .0045 NI: .0076 |  | SHAPE, HEAT BUCKLE
920-35800 / 955378 | ALL OTHER CR | USA - Indiana Harbor East | Salvage | 0.0195 x 0.0195 | 44.2913 | 33444 | I/N TEK | CSB | C: .0369 MN: .1848 S: .0076 P: .0052 SI: .0120 CB: .0010 V: .0002 AL: .0384 TI: .0010 B: .00010 CR: .0282 MO: .0062 NI: .0102 |  | SCABS
876824403 / 851503 | ALL OTHER CR | USA - Indiana Harbor East | Salvage | 0.0197 x 0.0197 | 47.6191 | 4050 | AM-PS-TALLADEGA TALLADEGA , 01 | DSB | C: .0186 MN: .1923 S: .0096 P: .0030 SI: .0066 CB: .0003 V: .0001 AL: .0655 TI: .0005 B: .00010 CR: .0288 MO: .0061 NI: .0103 |  | AGED STEEL
1405285501 / 850465 | ALL OTHER CR | USA - Indiana Harbor East | Salvage | 0.0217 x 0.0217 | 35.189 | 17480 | AM-PRECN-VONORE VONORE , 41 | CSB | C: .0328 MN: .1952 S: .0087 P: .0041 SI: .0151 CB: .0005 V: .0001 AL: .0405 TI: .0011 B: .00010 CR: .0158 MO: .0032 NI: .0100 | PINCHERS FOUND AT OP SELL SECONDARY | PINCHERS/FLOPPERS/30
11822760 / 852053 | ALL OTHER CR | USA - Indiana Harbor East | Salvage | 0.0260 x 0.0260 | 55.25 | 18780 | AM-WORTH-TAYLOR TAYLOR , 21 | DDS | C: .0014 MN: .1044 S: .0103 P: .0043 SI: .0062 CB: .0010 V: .0017 AL: .0689 TI: .0566 B: .00010 CR: .0220 MO: .0036 NI: .0078 |  | DAMAGED EDGES
970-90960 / 955526 | ALL OTHER CR | USA - Indiana Harbor East | Salvage | 0.0267 x 0.0267 | 55.6693 | 9833 | I/N TEK | SH 40-60 | C: .0357 MN: .1950 S: .0081 P: .0054 SI: .0178 CB: .0003 V: .0002 AL: .0508 TI: .0013 B: .00010 CR: .0291 MO: .0025 NI: .0087 |  | SCABS
920-35688 / 962063 | ALL OTHER CR | USA - Indiana Harbor East | Salvage | 0.0270 x 0.0270 | 49.252 | 43497 | I/N TEK | CSB | C: .0310 MN: .1979 S: .0068 P: .0062 SI: .0174 CB: .0002 V: .0002 AL: .0433 TI: .0010 B: .00010 CR: .0232 MO: .0019 NI: .0051 |  | LINE STOP
947964504 / 834773 | ALL OTHER CR | USA - Indiana Harbor East | Salvage | 0.0280 x 0.0280 | 26.75 | 9425 | AM-PREC-PERRYSB PERRYSBURG , 34 | HSS 33 | C: .0403 MN: .2150 S: .0059 P: .0110 SI: .0090 CB: .0020 V: .0030 AL: .0590 TI: .0250 B: .00010 CR: .0390 MO: .0040 NI: .0060 | REJ LT/WGT DUE TO BUCKLE CROP. MCR 943654 | SKID MARKS/70
948115502 / 844557 | ALL OTHER CR | USA - Indiana Harbor East | Salvage | 0.0280 x 0.0280 | 26.75 | 17752 | AM-PREC-PERRYSB PERRYSBURG , 34 | HSS 33 | C: .0437 MN: .2110 S: .0057 P: .0090 SI: .0060 CB: .0010 V: .0020 AL: .0580 TI: .0220 B: .00010 CR: .0350 MO: .0050 NI: .0080 | REJ FOR STAIN TOO MUCH FOR STENCIL. MCR943652 | LINE STOP
947750207 / 834722 | ALL OTHER CR | USA - Indiana Harbor East | Salvage | 0.0280 x 0.0280 | 26.75 | 21970 | AM-PREC-PERRYSB PERRYSBURG , 34 | HSS 33 | C: .0481 MN: .2050 S: .0052 P: .0090 SI: .0200 CB: .0010 V: .0030 AL: .0540 TI: .0270 B: .00010 CR: .0360 MO: .0050 NI: .0120 | REJ STAIN 4390-4580. TOO LT IF CROP MCR943480 | STAIN
947565202 / 884020 | ALL OTHER CR | USA - Indiana Harbor East | Salvage | 0.0280 x 0.0280 | 26.75 | 24863 | AM-PREC-PERRYSB PERRYSBURG , 34 | HSS 33 | C: .0442 MN: .2500 S: .0080 P: .0190 SI: .0120 CB: .0020 V: .0030 AL: .0530 TI: .0270 B: .00020 CR: .0500 MO: .0040 NI: .0100 | REJ STAIN. TOO MUCH FOR STENCIL. MCR 942953. | LINE STOP